## Sheet 1 - SOI wafers requiremen
SOI wafers requirements
| OverallWafer | 1.0 | Diameter | 100.00 +/- 0.50 mm
|  | 2.0 | Primary Flat Orientation | {110}+/- 0.5 degree
|  | 3.0 | Primary Flat Length | 32.50 +/- 2.50 mm
|  | 4.0 | Secondary Flat Orientation | none/semi standard
|  | 5.0 | Overall Thickness | 1,002.00 +/- 7.00 μm
|  | 6.0 | Total Thickness Variation (TTV) | <5.00
|  | 7.0 | Bow | <60.00μm
|  | 8.0 | Warp | <60.00μm
|  | 9.0 | Edge Chips | 0
|  | 10.0 | Edge Exclusion | 5mm
|  | 11.0 | Fusion bonding alignment error | Between handle and SOI primary flats 0 deg +/- 1deg
|  | 12.0 | Front Surface Quality | Polished, roughness <5A
| HandleSilicon | 13.0 | Handle Growth Method | FZ
|  | 14.0 | Handle Orientation | {100} +/- 0.5 degree
|  | 15.0 | Handle Thickness | 750.00 +/- 5.00 μm
|  | 16.0 | Handle Doping Type | P
|  | 17.0 | Handle Dopant | Boron
|  | 18.0 | Handle Resistivity | >1000 Ohmcm
|  | 19.0 | Backside Finish | Polished with oxide and lasermarking
| BuriedOxide | 20.0 | Oxide Type | Thermal
|  | 21.0 | Oxide Thickness | 20,000.00 +/- 1,000.00 A
|  | 22.0 | Oxide formed on | Handle Wafer
| DeviceSilicon | 23.0 | Device Growth Method | FZ
|  | 24.0 | Device Orientation | {100} +/- 0.5 degree
|  | 25.0 | Nominal Thickness | 250.00 +/- 1.00 μm
|  | 26.0 | Distance to device silicon edge from wafer edge | <= 2.0mm
|  | 27.0 | Device Doping Type | P
|  | 28.0 | Device Dopant | Boron
|  | 29.0 | Device Resistivity | >1000 Ohmcm